## Sheet1
LET (MeV-cm2/mg)	Fluence (ions/cm2)	Events	Cross Section (ions/cm2)	Lower	Upper	LET (MeV-cm2/mg)	Fluence (ions/cm2)	Events	Cross Section (ions/cm2)	Lower	Upper	LET (MeV-cm2/mg)	Fluence (ions/cm2)	Events	Cross Section (ions/cm2)	Lower	Upper
1.3	1.00E+008	3	3.00E-008	6.00E-009	8.80E-008	1.3	8.00E+007	0	1.25E-008	0.00E+000	4.63E-008	25.4	8.00E+007	0	1.25E-008	0.00E+000	4.63E-008
2.5	1.00E+008	11	1.10E-007	5.40E-008	1.97E-007	2.5	8.00E+007	0	1.25E-008	0.00E+000	4.63E-008	38.5	1.00E+008	21	2.10E-007	1.30E-007	3.20E-007
7.7	1.00E+008	41	4.10E-007	2.94E-007	5.56E-007	7.7	1.00E+008	7	7.00E-008	2.80E-008	1.44E-007	47.3	1.00E+008	753	7.53E-006	6.98E-006	8.08E-006
17.8	2.00E+007	49	2.45E-006	1.81E-006	3.24E-006	17.8	2.00E+007	74	3.70E-006	2.84E-006	4.56E-006	53.8	1.00E+008	1273	1.27E-005	1.20E-005	1.34E-005
25.4	1.00E+007	21	2.10E-006	1.30E-006	3.20E-006	25.4	1.00E+007	45	4.50E-006	3.28E-006	6.02E-006	64.3	1.00E+008	1466	1.47E-005	1.39E-005	1.54E-005
38.5	1.00E+007	33	3.30E-006	2.27E-006	4.63E-006	38.5	1.00E+007	50	5.00E-006	3.70E-006	6.59E-006	72.2	1.00E+008	1521	1.52E-005	1.44E-005	1.60E-005
47.3	1.00E+007	22	2.20E-006	1.38E-006	3.32E-006	47.3	1.00E+007	52	5.20E-006	3.76E-006	6.64E-006	80.2	1.00E+008	1660	1.66E-005	1.58E-005	1.74E-005
53.8	1.00E+007	26	2.60E-006	1.70E-006	3.80E-006	53.8	1.00E+007	60	6.00E-006	4.45E-006	7.55E-006
64.3	1.00E+007	21	2.10E-006	1.30E-006	3.20E-006	64.3	1.00E+007	80	8.00E-006	6.21E-006	9.79E-006
72.2	1.00E+007	25	2.50E-006	1.62E-006	3.68E-006
80.2	3.00E+007	60	2.00E-006	1.48E-006	2.52E-006
Test Cross Sections
LET (MeV-cm2/mg)
Cross Section (cm2/dev)